## Data_RL_FAIR
Cell_ID | Cell_Architecture | Before_Encap_Img_Path | After_Encap_Img_Path | Pixel_ID | Bias | Light | Eff_before [%] | Eff_after [%] | group name
S9 | FTO/CB-TiO2/MP-TiO2/Triple Cation/Spiro/Au | Before_Encap/S9.png | After_Encap/S9en.png | A | R | L | 19.85699 | 19.19483 | 1
S9 | FTO/CB-TiO2/MP-TiO2/Triple Cation/Spiro/Au | Before_Encap/S9.png | After_Encap/S9en.png | B | R | L | 15.99009 | 16.32727
S9 | FTO/CB-TiO2/MP-TiO2/Triple Cation/Spiro/Au | Before_Encap/S9.png | After_Encap/S9en.png | C | R | L | 17.50959 | 15.02241
S10 | FTO/CB-TiO2/MP-TiO2/Triple Cation/Spiro/Au | Before_Encap/S10.png | After_Encap/S10en.png | A | R | L | 17.56009 | 16.85725
S10 | FTO/CB-TiO2/MP-TiO2/Triple Cation/Spiro/Au | Before_Encap/S10.png | After_Encap/S10en.png | B | R | L | 7.84749 | 12.90423
S10 | FTO/CB-TiO2/MP-TiO2/Triple Cation/Spiro/Au | Before_Encap/S10.png | After_Encap/S10en.png | C | R | L | 16.31126 | 15.01709
S11 | FTO/CB-TiO2/MP-TiO2/Triple Cation/Spiro/Au | Before_Encap/S11.png | After_Encap/S11en.png | A | R | L | 18.33022 | 17.76812
S11 | FTO/CB-TiO2/MP-TiO2/Triple Cation/Spiro/Au | Before_Encap/S11.png | After_Encap/S11en.png | B | R | L | 17.99486 | 17.98567
S11 | FTO/CB-TiO2/MP-TiO2/Triple Cation/Spiro/Au | Before_Encap/S11.png | After_Encap/S11en.png | C | R | L | 17.90552 | 16.32712
S12 | FTO/CB-TiO2/MP-TiO2/Triple Cation/Spiro/Au | Before_Encap/S12.png | After_Encap/S12en.png | A | R | L | 18.71223 | 17.52231
S12 | FTO/CB-TiO2/MP-TiO2/Triple Cation/Spiro/Au | Before_Encap/S12.png | After_Encap/S12en.png | B | R | L | 19.16756 | 16.12782
S12 | FTO/CB-TiO2/MP-TiO2/Triple Cation/Spiro/Au | Before_Encap/S12.png | After_Encap/S12en.png | C | R | L | 18.10054 | 15.9062
S13 | FTO/CB-TiO2/MP-TiO2/Triple Cation/Spiro/Au | Before_Encap/S13.png | After_Encap/S13en.png | A | R | L | 16.44084 | 17.63032
S13 | FTO/CB-TiO2/MP-TiO2/Triple Cation/Spiro/Au | Before_Encap/S13.png | After_Encap/S13en.png | B | R | L | 17.77078 | 16.20472
S13 | FTO/CB-TiO2/MP-TiO2/Triple Cation/Spiro/Au | Before_Encap/S13.png | After_Encap/S13en.png | C | R | L | 17.63256 | 15.11027
S14 | FTO/CB-TiO2/MP-TiO2/Triple Cation/Spiro/Au | Before_Encap/S14.png | After_Encap/S14en.png | A | R | L | 15.86781 | 16.6321
S14 | FTO/CB-TiO2/MP-TiO2/Triple Cation/Spiro/Au | Before_Encap/S14.png | After_Encap/S14en.png | B | R | L | 17.86594 | 16.94553
S14 | FTO/CB-TiO2/MP-TiO2/Triple Cation/Spiro/Au | Before_Encap/S14.png | After_Encap/S14en.png | C | R | L | 17.39394 | 16.34561
S15 | FTO/CB-TiO2/MP-TiO2/Triple Cation/Spiro/Au | Before_Encap/S15.png | After_Encap/S15en.png | A | R | L | 16.78135 | 16.89366
S15 | FTO/CB-TiO2/MP-TiO2/Triple Cation/Spiro/Au | Before_Encap/S15.png | After_Encap/S15en.png | B | R | L | 17.7258 | 16.77123
S15 | FTO/CB-TiO2/MP-TiO2/Triple Cation/Spiro/Au | Before_Encap/S15.png | After_Encap/S15en.png | C | R | L | 16.90426 | 16.69777
S16 | FTO/CB-TiO2/MP-TiO2/Triple Cation/Spiro/Au | Before_Encap/S16.png | After_Encap/S16en.png | A | R | L | 17.9758 | 17.35787
S16 | FTO/CB-TiO2/MP-TiO2/Triple Cation/Spiro/Au | Before_Encap/S16.png | After_Encap/S16en.png | B | R | L | 18.21719 | 17.07301
S16 | FTO/CB-TiO2/MP-TiO2/Triple Cation/Spiro/Au | Before_Encap/S16.png | After_Encap/S16en.png | C | R | L | 17.93637 | 15.68678
S17 | FTO/C-TiO2/m-TiO2 doped Li/Perovskite/Spiro-OmeTAD/Au | Before_Encap/S17.png | After_Encap/S17en.png | B | R | L | 1.564531 | 8.598364
S17 | FTO/C-TiO2/m-TiO2 doped Li/Perovskite/Spiro-OMeTAD/Au | Before_Encap/S17.png | After_Encap/S17en.png | A | R | L | 1.164928 | 7.703293
S18 | FTO/C-TiO2/m-TiO2 doped Li/Perovskite/Spiro-OMeTAD/Au | Before_Encap/S18.png | After_Encap/S18en.png | B | R | L | 15.63228 | 7.835491
S18 | FTO/C-TiO2/m-TiO2 doped Li/Perovskite/Spiro-OMeTAD/Au | Before_Encap/S18.png | After_Encap/S18en.png | A | R | L | 14.75071 | 7.205284
S18 | FTO/C-TiO2/m-TiO2 doped Li/Perovskite/Spiro-OMeTAD/Au | Before_Encap/S18.png | After_Encap/S18en.png | C | R | L | 14.05384 | 10.98295
S19 | FTO/C-TiO2/m-TiO2 doped Li/Perovskite/Spiro-OMeTAD/Au | Before_Encap/S19.png | After_Encap/S19en.png | A | R | L | 0.01100412 | 0.01095904
S19 | FTO/C-TiO2/m-TiO2 doped Li/Perovskite/Spiro-OMeTAD/Au | Before_Encap/S19.png | After_Encap/S19en.png | B | R | L | 4.537714 | 10.35431
S20 | FTO/C-TiO2/m-TiO2/Cs0.05FA0.79MA0.16Pb(I0.86Br0.14)3/ֲ Spiro-OMeTAD/Au | Before_Encap/S20.png | After_Encap/S20en.png | A | R | L | 16.16 | 17.65
S20 | FTO/C-TiO2/m-TiO2/Cs0.05FA0.79MA0.16Pb(I0.86Br0.14)3/ֲ Spiro-OMeTAD/Au | Before_Encap/S20.png | After_Encap/S20en.png | B | R | L | 14.41 | 18.77
S20 | FTO/C-TiO2/m-TiO2/Cs0.05FA0.79MA0.16Pb(I0.86Br0.14)3/ֲ Spiro-OMeTAD/Au | Before_Encap/S20.png | After_Encap/S20en.png | C | R | L | 17.53 | 18.92
Pr1 | Glass/C-TiO2/m-TiO2/Cs0.05FA0.79MA0.16Pb(I0.86Br0.14)3/ Spiro-OMeTAD/Au | Before_Encap/Pr1.png | After_Encap/Pr1en.png | A | R | L | 16.1 | 12.52
Pr1 | Glass/C-TiO2/m-TiO2/Cs0.05FA0.79MA0.16Pb(I0.86Br0.14)3/ Spiro-OMeTAD/Au | Before_Encap/Pr1.png | After_Encap/Pr1en.png | B | R | L | 7.24 | 6.5
Pr1 | Glass/C-TiO2/m-TiO2/Cs0.05FA0.79MA0.16Pb(I0.86Br0.14)3/ Spiro-OMeTAD/Au | Before_Encap/Pr1.png | After_Encap/Pr1en.png | C | R | L | 17.64 | 17.69
Pr2 | Glass/C-TiO2/m-TiO2/Cs0.05FA0.79MA0.16Pb(I0.86Br0.14)3/ Spiro-OMeTAD/Au | Before_Encap/Pr2.png | After_Encap/Pr2en.png | A | R | L | 15.63 | 17.56
Pr2 | Glass/C-TiO2/m-TiO2/Cs0.05FA0.79MA0.16Pb(I0.86Br0.14)3/ Spiro-OMeTAD/Au | Before_Encap/Pr2.png | After_Encap/Pr2en.png | B | R | L | 17.22 | 18.12
Pr2 | Glass/C-TiO2/m-TiO2/Cs0.05FA0.79MA0.16Pb(I0.86Br0.14)3/ Spiro-OMeTAD/Au | Before_Encap/Pr2.png | After_Encap/Pr2en.png | C | R | L | 16.27 | 17.89
Cu1 | FTO/CB-TiO2/MP-TiO2/Triple Cation/CuSCN/Au | Before_Encap/Cu1.png | After_Encap/Cu1en.png | A | R | L | 17.01267 | 13.73242 | 2
Cu1 | FTO/CB-TiO2/MP-TiO2/Triple Cation/CuSCN/Au | Before_Encap/Cu1.png | After_Encap/Cu1en.png | B | R | L | 16.32202 | 14.75207
Cu1 | FTO/CB-TiO2/MP-TiO2/Triple Cation/CuSCN/Au | Before_Encap/Cu1.png | After_Encap/Cu1en.png | C | R | L | 15.69373 | 9.168269
Cu2 | FTO/CB-TiO2/MP-TiO2/Triple Cation/CuSCN/Au | Before_Encap/Cu2.png | After_Encap/Cu2en.png | A | R | L | 15.70415 | 13.18345
Cu2 | FTO/CB-TiO2/MP-TiO2/Triple Cation/CuSCN/Au | Before_Encap/Cu2.png | After_Encap/Cu2en.png | B | R | L | 15.58985 | 13.80144
Cu2 | FTO/CB-TiO2/MP-TiO2/Triple Cation/CuSCN/Au | Before_Encap/Cu2.png | After_Encap/Cu2en.png | C | R | L | 14.67323 | 8.582545
Cu3 | FTO/CB-TiO2/MP-TiO2/Triple Cation/CuSCN/Au | Before_Encap/Cu3.png | After_Encap/Cu3en.png | A | R | L | 13.67753 | 12.90101
Cu3 | FTO/CB-TiO2/MP-TiO2/Triple Cation/CuSCN/Au | Before_Encap/Cu3.png | After_Encap/Cu3en.png | B | R | L | 14.79977 | 14.43985
Cu3 | FTO/CB-TiO2/MP-TiO2/Triple Cation/CuSCN/Au | Before_Encap/Cu3.png | After_Encap/Cu3en.png | C | R | L | 15.02067 | 9.299509
Cu4 | FTO/CB-TiO2/MP-TiO2/Triple Cation/CuSCN/Au | Before_Encap/Cu4.png | After_Encap/Cu4en.png | A | R | L | 15.56761 | 13.05355
Cu4 | FTO/CB-TiO2/MP-TiO2/Triple Cation/CuSCN/Au | Before_Encap/Cu4.png | After_Encap/Cu4en.png | B | R | L | 15.4565 | 9.519791
Cu4 | FTO/CB-TiO2/MP-TiO2/Triple Cation/CuSCN/Au | Before_Encap/Cu4.png | After_Encap/Cu4en.png | C | R | L | 15.17566 | 12.08728
Cu5 | FTO/CB-TiO2/MP-TiO2/Triple Cation/CuSCN/Au | Before_Encap/Cu5.png | After_Encap/Cu5en.png | A | R | L | 13.4949 | 10.33152
Cu5 | FTO/CB-TiO2/MP-TiO2/Triple Cation/CuSCN/Au | Before_Encap/Cu5.png | After_Encap/Cu5en.png | B | R | L | 16.84228 | 13.78195
Cu5 | FTO/CB-TiO2/MP-TiO2/Triple Cation/CuSCN/Au | Before_Encap/Cu5.png | After_Encap/Cu5en.png | C | R | L | 9.734857 | 8.694616
Cu6 | FTO/CB-TiO2/MP-TiO2/Triple Cation/CuSCN/Au | Before_Encap/Cu6.png | After_Encap/Cu6en.png | A | R | L | 13.82748 | 11.42064
Cu6 | FTO/CB-TiO2/MP-TiO2/Triple Cation/CuSCN/Au | Before_Encap/Cu6.png | After_Encap/Cu6en.png | B | R | L | 16.41483 | 13.97514
Cu6 | FTO/CB-TiO2/MP-TiO2/Triple Cation/CuSCN/Au | Before_Encap/Cu6.png | After_Encap/Cu6en.png | C | R | L | 16.08726 | 13.17596
Cu7 | FTO/CB-TiO2/MP-TiO2/Triple Cation/CuSCN/Au | Before_Encap/Cu7.png | After_Encap/Cu7en.png | A | R | L | 16.41352 | 6.454735
Cu7 | FTO/CB-TiO2/MP-TiO2/Triple Cation/CuSCN/Au | Before_Encap/Cu7.png | After_Encap/Cu7en.png | B | R | L | 15.6058 | 13.73921
Cu7 | FTO/CB-TiO2/MP-TiO2/Triple Cation/CuSCN/Au | Before_Encap/Cu7.png | After_Encap/Cu7en.png | C | R | L | 14.53609 | 7.843762
Cu8 | FTO/CB-TiO2/MP-TiO2/Triple Cation/CuSCN/Au | Before_Encap/Cu8.png | After_Encap/Cu8en.png | A | R | L | 9.298724 | 6.280061
Cu8 | FTO/CB-TiO2/MP-TiO2/Triple Cation/CuSCN/Au | Before_Encap/Cu8.png | After_Encap/Cu8en.png | B | R | L | 15.50419 | 9.55875
Cu8 | FTO/CB-TiO2/MP-TiO2/Triple Cation/CuSCN/Au | Before_Encap/Cu8.png | After_Encap/Cu8en.png | C | R | L | 15.0738 | 9.423576
Cu9 | FTO/C-TiO2/m-TiO2/Cs0.05FA0.79MA0.16Pb(I0.86Br0.14)3/CuSCN /Au | Before_Encap/Cu9.png | After_Encap/Cu9en.png | A | R | L | 14.26 | 16.4535906
Cu9 | FTO/C-TiO2/m-TiO2/Cs0.05FA0.79MA0.16Pb(I0.86Br0.14)3/CuSCN /Au | Before_Encap/Cu9.png | After_Encap/Cu9en.png | B | R | L | 14.34 | 16.3129154
Cu9 | FTO/C-TiO2/m-TiO2/Cs0.05FA0.79MA0.16Pb(I0.86Br0.14)3/CuSCN /Au | Before_Encap/Cu9.png | After_Encap/Cu9en.png | C | R | L | 12.52 | 15.6410392
Sn9 | FTO/SnO2/Triple Cation/Spiro/Au | Before_Encap/Sn9.png | After_Encap/Sn9en.png | A | R | L | 6.599325 | 5.880285 | 3
Sn9 | FTO/SnO2/Triple Cation/Spiro/Au | Before_Encap/Sn9.png | After_Encap/Sn9en.png | B | R | L | 10.40624 | 11.93723
Sn9 | FTO/SnO2/Triple Cation/Spiro/Au | Before_Encap/Sn9.png | After_Encap/Sn9en.png | C | R | L | 6.671717 | 6.01673
Sn10 | FTO/SnO2/Triple Cation/Spiro/Au | Before_Encap/Sn10.png | After_Encap/Sn10en.png | A | R | L | 1.330582 | 1.36222
Sn10 | FTO/SnO2/Triple Cation/Spiro/Au | Before_Encap/Sn10.png | After_Encap/Sn10en.png | B | R | L | 5.858238 | 3.312889
Sn10 | FTO/SnO2/Triple Cation/Spiro/Au | Before_Encap/Sn10.png | After_Encap/Sn10en.png | C | R | L | 12.30389 | 10.30935
Sn11 | FTO/SnO2/Triple Cation/Spiro/Au | Before_Encap/Sn11.png | After_Encap/Sn11en.png | A | R | L | 13.31069 | 7.563878
Sn11 | FTO/SnO2/Triple Cation/Spiro/Au | Before_Encap/Sn11.png | After_Encap/Sn11en.png | B | R | L | 5.67737 | 5.571686
Sn11 | FTO/SnO2/Triple Cation/Spiro/Au | Before_Encap/Sn11.png | After_Encap/Sn11en.png | C | R | L | 13.64642 | 11.63475
Sn12 | FTO/SnO2/Triple Cation/Spiro/Au | Before_Encap/Sn12.png | After_Encap/Sn12en.png | A | R | L | 8.490718 | 8.858709
Sn12 | FTO/SnO2/Triple Cation/Spiro/Au | Before_Encap/Sn12.png | After_Encap/Sn12en.png | B | R | L | 13.34772 | 13.84772
Sn12 | FTO/SnO2/Triple Cation/Spiro/Au | Before_Encap/Sn12.png | After_Encap/Sn12en.png | C | R | L | 11.3731 | 10.57621
Sn13 | FTO/SnO2/Triple Cation/Spiro/Au | Before_Encap/Sn13.png | After_Encap/Sn13en.png | A | R | L | 12.29911 | 11.08382
Sn13 | FTO/SnO2/Triple Cation/Spiro/Au | Before_Encap/Sn13.png | After_Encap/Sn13en.png | B | R | L | 9.303138 | 7.64981
Sn13 | FTO/SnO2/Triple Cation/Spiro/Au | Before_Encap/Sn13.png | After_Encap/Sn13en.png | C | R | L | 15.54639 | 15.02509
Sn14 | FTO/SnO2/Triple Cation/Spiro/Au | Before_Encap/Sn14.png | After_Encap/Sn14en.png | A | R | L | 15.12185 | 12.9087
Sn14 | FTO/SnO2/Triple Cation/Spiro/Au | Before_Encap/Sn14.png | After_Encap/Sn14en.png | B | R | L | 13.50658 | 11.83231
Sn14 | FTO/SnO2/Triple Cation/Spiro/Au | Before_Encap/Sn14.png | After_Encap/Sn14en.png | C | R | L | 12.66815 | 16.19602
Sn15 | FTO/SnO2/Triple Cation/Spiro/Au | Before_Encap/Sn15.png | After_Encap/Sn15en.png | A | R | L | 13.20612 | 15.26613
Sn15 | FTO/SnO2/Triple Cation/Spiro/Au | Before_Encap/Sn15.png | After_Encap/Sn15en.png | B | R | L | 14.21507 | 16.19861
Sn15 | FTO/SnO2/Triple Cation/Spiro/Au | Before_Encap/Sn15.png | After_Encap/Sn15en.png | C | R | L | 16.70227 | 15.83177
Sn16 | FTO/SnO2/Triple Cation/Spiro/Au | Before_Encap/Sn16.png | After_Encap/Sn16en.png | A | R | L | 11.70475 | 9.889041
Sn16 | FTO/SnO2/Triple Cation/Spiro/Au | Before_Encap/Sn16.png | After_Encap/Sn16en.png | B | R | L | 15.05331 | 12.97486
Sn16 | FTO/SnO2/Triple Cation/Spiro/Au | Before_Encap/Sn16.png | After_Encap/Sn16en.png | C | R | L | 11.37359 | 14.71117
RK1 | FTO/C-TiO2/m-TiO2 doped Li /Perovskite/RK peptide/Spiro-OMeTAD/Au | Before_Encap/RK1.png | After_Encap/RK1en.png | A | R | L | 0.9422265 | 1.922387 | 4
RK1 | FTO/C-TiO2/m-TiO2 doped Li /Perovskite/RK/Spiro-OMeTAD/Au | Before_Encap/RK1.png | After_Encap/RK1en.png | B | R | L | 1.946471 | 2.260778
RK1 | FTO/C-TiO2/m-TiO2 doped Li /Perovskite/RK/Spiro-OMeTAD/Au | Before_Encap/RK1.png | After_Encap/RK1en.png | C | R | L | 1.812021 | 1.403804
RK2 | FTO/C-TiO2/m-TiO2 doped Li /Perovskite/RK/Spiro-OMeTAD/Au | Before_Encap/RK2.png | After_Encap/RK2en.png | A | R | L | 10.85715 | 6.20137
RK2 | FTO/C-TiO2/m-TiO2 doped Li /Perovskite/RK/Spiro-OMeTAD/Au | Before_Encap/RK2.png | After_Encap/RK2en.png | B | R | L | 9.418064 | 8.989936
RK2 | FTO/C-TiO2/m-TiO2 doped Li /Perovskite/RK/Spiro-OMeTAD/Au | Before_Encap/RK2.png | After_Encap/RK2en.png | C | R | L | 7.58442 | 8.660598
2DPS1 | FTO/C-TiO2/m-TiO2/Cs0.05FA0.79MA0.16Pb(I0.86Br0.14)3/2D perovskite/ֲ Spiro-OMeTAD/Au | Before_Encap/2DPS1.png | After_Encap/2DPS1en.png | A | R | L | 17.73 | 17.39 | 5
2DPS1 | FTO/C-TiO2/m-TiO2/Cs0.05FA0.79MA0.16Pb(I0.86Br0.14)3/2D perovskite/ֲ Spiro-OMeTAD/Au | Before_Encap/2DPS1.png | After_Encap/2DPS1en.png | B | R | L | 17.98 | 18.13
2DPS1 | FTO/C-TiO2/m-TiO2/Cs0.05FA0.79MA0.16Pb(I0.86Br0.14)3/2D perovskite/ֲ Spiro-OMeTAD/Au | Before_Encap/2DPS1.png | After_Encap/2DPS1en.png | C | R | L | 12.3 | 18.08
2DPCu1 | FTO/C-TiO2/m-TiO2/Cs0.05FA0.79MA0.16Pb(I0.86Br0.14)3/2D perovskite/CuSCN /Au | Before_Encap/2DPCu1.png | After_Encap/2DPCu1en.png | A | R | L | 6.81 | 16.07 | 6
2DPCu1 | FTO/C-TiO2/m-TiO2/Cs0.05FA0.79MA0.16Pb(I0.86Br0.14)3/2D perovskite/CuSCN /Au | Before_Encap/2DPCu1.png | After_Encap/2DPCu1en.png | B | R | L | 13.63 | 16.84
2DPCu1 | FTO/C-TiO2/m-TiO2/Cs0.05FA0.79MA0.16Pb(I0.86Br0.14)3/2D perovskite/CuSCN /Au | Before_Encap/2DPCu1.png | After_Encap/2DPCu1en.png | C | R | L | 15.04 | 17.25
5Trypt1 | Glass/C-TiO2/m-TiO2/Cs0.05FA0.79MA0.16Pb(I0.86Br0.14)3/5mMTryptophan/ Spiro-OMeTAD/Au | Before_Encap/5Trypt1.png | After_Encap/5Trypt1en.png | A | R | L | 11.95 | 10.4 | 7
5Trypt1 | Glass/C-TiO2/m-TiO2/Cs0.05FA0.79MA0.16Pb(I0.86Br0.14)3/5mMTryptophan/ Spiro-OMeTAD/Au | Before_Encap/5Trypt1.png | After_Encap/5Trypt1en.png | B | R | L | 12.6 | 11.62
5Trypt1 | Glass/C-TiO2/m-TiO2/Cs0.05FA0.79MA0.16Pb(I0.86Br0.14)3/5mMTryptophan/ Spiro-OMeTAD/Au | Before_Encap/5Trypt1.png | After_Encap/5Trypt1en.png | C | R | L | 13.46 | 11.37
5Trypt2 | Glass/C-TiO2/m-TiO2/Cs0.05FA0.79MA0.16Pb(I0.86Br0.14)3/5mMTryptophan/ Spiro-OMeTAD/Au | Before_Encap/5Trypt2.png | After_Encap/5Trypt2en.png | A | R | L | 13.55 | 4.62
5Trypt2 | Glass/C-TiO2/m-TiO2/Cs0.05FA0.79MA0.16Pb(I0.86Br0.14)3/5mMTryptophan/ Spiro-OMeTAD/Au | Before_Encap/5Trypt2.png | After_Encap/5Trypt2en.png | B | R | L | 15.2 | 6.5
5Trypt2 | Glass/C-TiO2/m-TiO2/Cs0.05FA0.79MA0.16Pb(I0.86Br0.14)3/5mMTryptophan/ Spiro-OMeTAD/Au | Before_Encap/5Trypt2.png | After_Encap/5Trypt2en.png | C | R | L | 6.4 | 6.45
15Trypt1 | Glass/C-TiO2/m-TiO2/Cs0.05FA0.79MA0.16Pb(I0.86Br0.14)3/15mMTryptophan/ Spiro-OMeTAD/Au | Before_Encap/15Trypt1.png | After_Encap/15Trypt1en.png | A | R | L | 5.69 | 6.43 | 8
15Trypt1 | Glass/C-TiO2/m-TiO2/Cs0.05FA0.79MA0.16Pb(I0.86Br0.14)3/15mMTryptophan/ Spiro-OMeTAD/Au | Before_Encap/15Trypt1.png | After_Encap/15Trypt1en.png | B | R | L | 3.89 | 5.72
15Trypt1 | Glass/C-TiO2/m-TiO2/Cs0.05FA0.79MA0.16Pb(I0.86Br0.14)3/15mMTryptophan/ Spiro-OMeTAD/Au | Before_Encap/15Trypt1.png | After_Encap/15Trypt1en.png | C | R | L | 7.93 | 7.17
15Trypt2 | Glass/C-TiO2/m-TiO2/Cs0.05FA0.79MA0.16Pb(I0.86Br0.14)3/15mMTryptophan/ Spiro-OMeTAD/Au | Before_Encap/15Trypt2.png | After_Encap/15Trypt2en.png | A | R | L | 2.84 | 6.89
15Trypt2 | Glass/C-TiO2/m-TiO2/Cs0.05FA0.79MA0.16Pb(I0.86Br0.14)3/15mMTryptophan/ Spiro-OMeTAD/Au | Before_Encap/15Trypt2.png | After_Encap/15Trypt2en.png | B | R | L | 2.85 | 7.51
15Trypt2 | Glass/C-TiO2/m-TiO2/Cs0.05FA0.79MA0.16Pb(I0.86Br0.14)3/15mMTryptophan/ Spiro-OMeTAD/Au | Before_Encap/15Trypt2.png | After_Encap/15Trypt2en.png | C | R | L | 2.65 | 3.95